## BaselineVehicle
Subsystem | Baseline Materials | Mass (kg)
Body & Chassis | Mild Steel | 585
Exterior Panels | Mild Steel | 490
Powertrain (Engine + Trans) | Cast iron (60%) + Steel (40%) | 410
Suspension & Breaks | Steel | 155
Wheels | Steel | 70
Other (Exhaust, Tank...) | Steel | 90
Total: |  | 1800

## MaterialOptionCards
Material | Cost rate per kg | Corrosion Rating (1–5) | Notes / Weight Factor* | Yield Strength (MPa)
Mild Steel | 1 | 4 | *1.00 | 250
HHS | 1.5 | 4 | *0.81 | 600
Aluminum Alloy | 4 | 3 | *0.55 | 280
Magnesium Alloy | 6 | 2 | *0.5 | 200
CFRP (Carbon Fiber) | 20 | 5 | *0.40 | ~500 (directional)
Titanium Alloy | 30 | 5 | *0.55 | 900

## Requirements
Subsystem | Min Yield Strength (MPa) | Corrosion Environment
Body & Chassis | 350 | Medium
Exterior Panels | 150 | High
Powertrain (Engine + Trans) | 200 | Medium (oily)
Suspension Arms | 500 | High
Brakes (Caliper/Disk) | 400 | High + Heat
Wheels | 300 | High
Interior & Seats | 80 | Low
Exhaust Zone | 200 | High
Fasteners | 600 | High

## ChangeTable
Subsystem | Baseline Materials | Mass (kg) | New Material | New Mass (kg) | ∆𝐶𝑜𝑠𝑡
Body & Chassis | Mild Steel | 585
Exterior Panels | Mild Steel | 490
Powertrain (Engine + Trans) | Cast iron (60%) + Steel (40%) | 410
Suspension & Breaks | Steel | 155
Wheels | Steel | 70
Other (Exhaust, Tank...) | Steel | 90
Total: |  | 1800

## FUEL&GHG
Scope | Fuel Saved (L) | GHG Saved (kg CO2 - eq)
1 Vehicle (lifecycle)
100,000 vehicles

## Summary
Metric | Value | Units
Total weight reduction |  | kg
New total vehicle weight |  | kg
Total redesigned vehicle cost |  | USD
Total fuel saved in lifecycle |  | L
Total GHG saved in lifecycle |  | kg CO₂-eq

## optional
Material | Density (g/cm³) | Typical yield strength (MPa) | Corrosion rating (1–5) | Cost rate (USD/kg)
Mild Steel | 7.85 | ~250 | 4 | 1
HSS (High-Strength Steel) | 7.85 | ~600 | 4 | 1.5
Aluminum Alloy | 2.7 | ~280 | 3 | 4
Magnesium Alloy | 1.8 | ~200 | 2 | 6
CFRP (Carbon Fiber) | 1.55–1.60 (use 1.60) | ~500 (directional) | 5 | 20
Titanium Alloy (Ti-6Al-4V) | 4.43 | ~900 | 5 | 30
I was thinking to do not provide weight coefficients and let students use densities to calculate new mass. Like following, (But it doesn't seems so logical)